## Sheet1
Voltage (V) | Current (A) | FeedRate (mm/min) | Length (mm) | Time (s) | Height (mm)
6 | 14.5 | 47 | 0.7833333 | 1 | 1.9
6 | 14.5 | 47 | 1.566667 | 2 | 1.9
6 | 14.5 | 47 | 2.35 | 3 | 2.242462
6 | 14.5 | 47 | 3.133333 | 4 | 2.28243
6 | 14.5 | 47 | 3.916667 | 5 | 2.089005
6 | 14.5 | 47 | 4.7 | 6 | 2.62421
6 | 14.5 | 47 | 5.483333 | 7 | 2.092937
6 | 14.5 | 47 | 6.266667 | 8 | 2.376699
6 | 14.5 | 47 | 7.05 | 9 | 4.081324
6 | 14.5 | 47 | 7.833333 | 10 | 2.618835
6 | 14.5 | 47 | 8.616667 | 11 | 2.575882
6 | 14.5 | 47 | 9.4 | 12 | 2.579981
6 | 14.5 | 47 | 10.18333 | 13 | 2.911455
6 | 14.5 | 47 | 10.96667 | 14 | 2.966201
6 | 14.5 | 47 | 11.75 | 15 | 2.672544
6 | 14.5 | 47 | 12.53333 | 16 | 2.536833
6 | 14.5 | 47 | 13.31667 | 17 | 2.575882
6 | 14.5 | 47 | 14.1 | 18 | 2.575882
6 | 14.5 | 47 | 14.88333 | 19 | 2.141197
6 | 14.5 | 47 | 15.66667 | 20 | 2.092937
6 | 14.5 | 47 | 16.45 | 21 | 2.334321
6 | 14.5 | 47 | 17.23333 | 22 | 2.62421
6 | 14.5 | 47 | 18.01667 | 23 | 1.953635
6 | 14.5 | 47 | 18.8 | 24 | 2.584984
6 | 14.5 | 47 | 19.58333 | 25 | 1.847351
6 | 14.5 | 47 | 20.36667 | 26 | 2.475922
6 | 14.5 | 47 | 21.15 | 27 | 2.134605
6 | 14.5 | 47 | 21.93333 | 28 | 1.992324
6 | 14.5 | 47 | 22.71667 | 29 | 2.242462
6 | 14.5 | 47 | 23.5 | 30 | 2.286029
6 | 14.5 | 47 | 24.28333 | 31 | 2.28243
6 | 14.5 | 47 | 25.06667 | 32 | 2.141197
6 | 14.5 | 47 | 25.85 | 33 | 2.521976
6 | 14.5 | 47 | 26.63333 | 34 | 2.962635
6 | 14.5 | 47 | 27.41667 | 35 | 2.28243
6 | 14.5 | 47 | 28.2 | 36 | 2.104129
6 | 14.5 | 47 | 28.98333 | 37 | 2.279856
6 | 14.5 | 47 | 29.76667 | 38 | 1.943993
6 | 14.5 | 47 | 30.55 | 39 | 1.75543
6 | 14.5 | 47 | 31.33333 | 40 | 2.185708
6 | 14.5 | 47 | 32.11667 | 41 | 1.809456
6 | 14.5 | 47 | 32.9 | 42 | 2.524303
6 | 14.5 | 47 | 33.68333 | 43 | 1.602237
6 | 14.5 | 47 | 34.46667 | 44 | 1.939154
6 | 14.5 | 47 | 35.25 | 45 | 2.040662
6 | 14.5 | 47 | 36.03333 | 46 | 1.51483
6 | 14.5 | 47 | 36.81667 | 47 | 1.9
6 | 14.5 | 47 | 37.6 | 48 | 1.605898
6 | 14.5 | 47 | 38.38333 | 49 | 1.996446
6 | 14.5 | 47 | 39.16667 | 50 | 2.570405
6 | 14.5 | 47 | 39.95 | 51 | 2.141197
6 | 14.5 | 47 | 40.73333 | 52 | 2.097981
6 | 14.5 | 47 | 41.51667 | 53 | 1.992324
6 | 14.5 | 47 | 42.3 | 54 | 1.75543
6 | 14.5 | 47 | 43.08333 | 55 | 1.75543
6 | 14.5 | 47 | 43.86667 | 56 | 1.65913
6 | 14.5 | 47 | 44.65 | 57 | 1.992324
6 | 14.5 | 47 | 45.43333 | 58 | 2.185708
6 | 14.5 | 47 | 46.21667 | 59 | 2.18302
6 | 14.5 | 47 | 47 | 60 | 2.037782
6 | 14.5 | 47 | 47.78333 | 61 | 1.698997
6 | 14.5 | 47 | 48.56667 | 62 | 1.118872
6 | 14.5 | 47 | 49.35 | 63 | 1.9
9 | 14.5 | 53 | 0.8833333 | 1 | 1.8
9 | 14.5 | 53 | 1.766667 | 2 | 1.677861
9 | 14.5 | 53 | 2.65 | 3 | 1.840722
9 | 14.5 | 53 | 3.533333 | 4 | 2.538704
9 | 14.5 | 53 | 4.416667 | 5 | 2.745503
9 | 14.5 | 53 | 5.3 | 6 | 2.207373
9 | 14.5 | 53 | 6.183333 | 7 | 2.81885
9 | 14.5 | 53 | 7.066667 | 8 | 2.572598
9 | 14.5 | 53 | 7.95 | 9 | 2.745503
9 | 14.5 | 53 | 8.833333 | 10 | 3.102963
9 | 14.5 | 53 | 9.716667 | 11 | 2.372854
9 | 14.5 | 53 | 10.6 | 12 | 1.681333
9 | 14.5 | 53 | 11.48333 | 13 | 2.327849
9 | 14.5 | 53 | 12.36667 | 14 | 1.881448
9 | 14.5 | 53 | 13.25 | 15 | 1.356731
9 | 14.5 | 53 | 14.13333 | 16 | 1.154404
9 | 14.5 | 53 | 15.01667 | 17 | 1.4378
9 | 14.5 | 53 | 15.9 | 18 | 1.677861
9 | 14.5 | 53 | 16.78333 | 19 | 1.393079
9 | 14.5 | 53 | 17.66667 | 20 | 1.55577
9 | 14.5 | 53 | 18.55 | 21 | 2.003647
9 | 14.5 | 53 | 19.43333 | 22 | 1.474409
9 | 14.5 | 53 | 20.31667 | 23 | 1.523857
9 | 14.5 | 53 | 21.2 | 24 | 2.28888
9 | 14.5 | 53 | 22.08333 | 25 | 2.091511
9 | 14.5 | 53 | 22.96667 | 26 | 2.291426
9 | 14.5 | 53 | 23.85 | 27 | 1.721959
9 | 14.5 | 53 | 24.73333 | 28 | 1.843887
9 | 14.5 | 53 | 25.61667 | 29 | 2.010287
9 | 14.5 | 53 | 26.5 | 30 | 1.55577
9 | 14.5 | 53 | 27.38333 | 31 | 1.847948
9 | 14.5 | 53 | 28.26667 | 32 | 1.559513
9 | 14.5 | 53 | 29.15 | 33 | 1.718569
9 | 14.5 | 53 | 30.03333 | 34 | 1.925208
9 | 14.5 | 53 | 30.91667 | 35 | 1.474409
9 | 14.5 | 53 | 31.8 | 36 | 1.718569
9 | 14.5 | 53 | 32.68333 | 37 | 1.922177
9 | 14.5 | 53 | 33.56667 | 38 | 1.762593
9 | 14.5 | 53 | 34.45 | 39 | 1.43374
9 | 14.5 | 53 | 35.33333 | 40 | 1.518929
9 | 14.5 | 53 | 36.21667 | 41 | 1.55577
9 | 14.5 | 53 | 37.1 | 42 | 1.515086
9 | 14.5 | 53 | 37.98333 | 43 | 1.515086
9 | 14.5 | 53 | 38.86667 | 44 | 2.166622
9 | 14.5 | 53 | 39.75 | 45 | 1.925208
9 | 14.5 | 53 | 40.63333 | 46 | 1.965879
9 | 14.5 | 53 | 41.51667 | 47 | 1.645278
9 | 14.5 | 53 | 42.4 | 48 | 1.4378
9 | 14.5 | 53 | 43.28333 | 49 | 2.003647
9 | 14.5 | 53 | 44.16667 | 50 | 2.091511
9 | 14.5 | 53 | 45.05 | 51 | 2.044387
9 | 14.5 | 53 | 45.93333 | 52 | 1.969688
9 | 14.5 | 53 | 46.81667 | 53 | 2.210012
9 | 14.5 | 53 | 47.7 | 54 | 2.001568
9 | 14.5 | 53 | 48.58333 | 55 | 1.933841
9 | 14.5 | 53 | 49.46667 | 56 | 1.640716
9 | 14.5 | 53 | 50.35 | 57 | 1.390086
9 | 14.5 | 53 | 51.23333 | 58 | 2.047237
9 | 14.5 | 53 | 52.11667 | 59 | 1.962911
9 | 14.5 | 53 | 53 | 60 | 2.780172
9 | 14.5 | 53 | 53.88333 | 61 | 1.838458
7 | 14 | 47 | 0.7833333 | 1 | 1.8
7 | 14 | 47 | 1.566667 | 2 | 1.528245
7 | 14 | 47 | 2.35 | 3 | 1.894526
7 | 14 | 47 | 3.133333 | 4 | 2.02712
7 | 14 | 47 | 3.916667 | 5 | 2.163812
7 | 14 | 47 | 4.7 | 6 | 2.423878
7 | 14 | 47 | 5.483333 | 7 | 2.457057
7 | 14 | 47 | 6.266667 | 8 | 2.292367
7 | 14 | 47 | 7.05 | 9 | 1.830346
7 | 14 | 47 | 7.833333 | 10 | 2.13072
7 | 14 | 47 | 8.616667 | 11 | 2.192891
7 | 14 | 47 | 9.4 | 12 | 2.064545
7 | 14 | 47 | 10.18333 | 13 | 1.932239
7 | 14 | 47 | 10.96667 | 14 | 1.700875
7 | 14 | 47 | 11.75 | 15 | 1.400345
7 | 14 | 47 | 12.53333 | 16 | 1.301254
7 | 14 | 47 | 13.31667 | 17 | 1.296164
7 | 14 | 47 | 14.1 | 18 | 1.46381
7 | 14 | 47 | 14.88333 | 19 | 1.169259
7 | 14 | 47 | 15.66667 | 20 | 1.334276
7 | 14 | 47 | 16.45 | 21 | 1.466442
7 | 14 | 47 | 17.23333 | 22 | 1.473935
7 | 14 | 47 | 18.01667 | 23 | 1.601805
7 | 14 | 47 | 18.8 | 24 | 1.631786
7 | 14 | 47 | 19.58333 | 25 | 1.634822
7 | 14 | 47 | 20.36667 | 26 | 1.700875
7 | 14 | 47 | 21.15 | 27 | 1.563168
7 | 14 | 47 | 21.93333 | 28 | 1.563168
7 | 14 | 47 | 22.71667 | 29 | 1.530046
7 | 14 | 47 | 23.5 | 30 | 1.229873
7 | 14 | 47 | 24.28333 | 31 | 1.296164
7 | 14 | 47 | 25.06667 | 32 | 1.364484
7 | 14 | 47 | 25.85 | 33 | 1.235236
7 | 14 | 47 | 26.63333 | 34 | 1.496926
7 | 14 | 47 | 27.41667 | 35 | 1.495085
7 | 14 | 47 | 28.2 | 36 | 1.331383
7 | 14 | 47 | 28.98333 | 37 | 1.561405
7 | 14 | 47 | 29.76667 | 38 | 1.496926
7 | 14 | 47 | 30.55 | 39 | 1.530046
7 | 14 | 47 | 31.33333 | 40 | 1.627731
7 | 14 | 47 | 32.11667 | 41 | 1.660895
7 | 14 | 47 | 32.9 | 42 | 1.296164
7 | 14 | 47 | 33.68333 | 43 | 1.334276
7 | 14 | 47 | 34.46667 | 44 | 1.727227
7 | 14 | 47 | 35.25 | 45 | 1.660895
7 | 14 | 47 | 36.03333 | 46 | 1.530046
7 | 14 | 47 | 36.81667 | 47 | 1.66487
7 | 14 | 47 | 37.6 | 48 | 1.704433
7 | 14 | 47 | 38.38333 | 49 | 1.301254
7 | 14 | 47 | 39.16667 | 50 | 1.298287
7 | 14 | 47 | 39.95 | 51 | 1.66487
7 | 14 | 47 | 40.73333 | 52 | 1.36125
7 | 14 | 47 | 41.51667 | 53 | 1.265196
7 | 14 | 47 | 42.3 | 54 | 1.370927557
7 | 14 | 47 | 43.08333 | 55 | 1.364484
7 | 14 | 47 | 43.86667 | 56 | 1.430698
7 | 14 | 47 | 44.65 | 57 | 1.165957
7 | 14 | 47 | 45.43333 | 58 | 1.099832
7 | 14 | 47 | 46.21667 | 59 | 1.370927557
7 | 14 | 47 | 47 | 60 | 1.337986
7 | 14 | 47 | 47.78333 | 61 | 1.43339
7 | 14 | 47 | 48.56667 | 62 | 1.601805
7 | 14 | 47 | 49.35 | 63 | 1.169259
7 | 14 | 47 | 50.13333 | 64 | 2.235925
8 | 14 | 50 | 0.8333333 | 1 | 1.9
8 | 14 | 50 | 1.666667 | 2 | 2.115767
8 | 14 | 50 | 2.5 | 3 | 2.407621
8 | 14 | 50 | 3.333333 | 4 | 2.963467
8 | 14 | 50 | 4.166667 | 5 | 2.955351
8 | 14 | 50 | 5 | 6 | 2.700875
8 | 14 | 50 | 5.833333 | 7 | 2.700875
8 | 14 | 50 | 6.666667 | 8 | 2.791896
8 | 14 | 50 | 7.5 | 9 | 2.997494
8 | 14 | 50 | 8.333333 | 10 | 2.326059
8 | 14 | 50 | 9.166667 | 11 | 2.028619
8 | 14 | 50 | 10 | 12 | 2.193796
8 | 14 | 50 | 10.83333 | 13 | 1.986522
8 | 14 | 50 | 11.66667 | 14 | 1.68775
8 | 14 | 50 | 12.5 | 15 | 2.410206
8 | 14 | 50 | 13.33333 | 16 | 2.06857
8 | 14 | 50 | 14.16667 | 17 | 1.9
8 | 14 | 50 | 15 | 18 | 1.9
8 | 14 | 50 | 15.83333 | 19 | 1.653673
8 | 14 | 50 | 16.66667 | 20 | 2.152863
8 | 14 | 50 | 17.5 | 21 | 1.815726
8 | 14 | 50 | 18.33333 | 22 | 1.569775
8 | 14 | 50 | 19.16667 | 23 | 1.569775
8 | 14 | 50 | 20 | 24 | 1.689331
8 | 14 | 50 | 20.83333 | 25 | 2.06857
8 | 14 | 50 | 21.66667 | 26 | 1.947629
8 | 14 | 50 | 22.5 | 27 | 1.94214
8 | 14 | 50 | 23.33333 | 28 | 1.653673
8 | 14 | 50 | 24.16667 | 29 | 2.245497
8 | 14 | 50 | 25 | 30 | 2.06857
8 | 14 | 50 | 25.83333 | 31 | 1.737615
8 | 14 | 50 | 26.66667 | 32 | 1.986522
8 | 14 | 50 | 27.5 | 33 | 1.860255
8 | 14 | 50 | 28.33333 | 34 | 2.452285
8 | 14 | 50 | 29.16667 | 35 | 2.578542
8 | 14 | 50 | 30 | 36 | 1.857862
8 | 14 | 50 | 30.83333 | 37 | 2.151623
8 | 14 | 50 | 31.66667 | 38 | 2.109451
8 | 14 | 50 | 32.5 | 39 | 2.281264
8 | 14 | 50 | 33.33333 | 40 | 1.989654
8 | 14 | 50 | 34.16667 | 41 | 2.362489
8 | 14 | 50 | 35 | 42 | 1.647204
8 | 14 | 50 | 35.83333 | 43 | 1.689331
8 | 14 | 50 | 36.66667 | 44 | 1.649903
8 | 14 | 50 | 37.5 | 45 | 1.734027
8 | 14 | 50 | 38.33333 | 46 | 1.773592
8 | 14 | 50 | 39.16667 | 47 | 1.742216
8 | 14 | 50 | 40 | 48 | 1.860255
8 | 14 | 50 | 40.83333 | 49 | 1.607849
8 | 14 | 50 | 41.66667 | 50 | 1.653673
8 | 14 | 50 | 42.5 | 51 | 2.407621
8 | 14 | 50 | 43.33333 | 52 | 2.028619
8 | 14 | 53 | 0.8833333 | 1 | 1.8
8 | 14 | 53 | 1.766667 | 2 | 1.902127
8 | 14 | 53 | 2.65 | 3 | 3.038793
8 | 14 | 53 | 3.533333 | 4 | 2.413213
8 | 14 | 53 | 4.416667 | 5 | 3.439239
8 | 14 | 53 | 5.3 | 6 | 2.822427
8 | 14 | 53 | 6.183333 | 7 | 2.771264
8 | 14 | 53 | 7.066667 | 8 | 3.085098
8 | 14 | 53 | 7.95 | 9 | 3.38809
8 | 14 | 53 | 8.833333 | 10 | 2.720103
8 | 14 | 53 | 9.716667 | 11 | 2.771264
8 | 14 | 53 | 10.6 | 12 | 2.927902
8 | 14 | 53 | 11.48333 | 13 | 2.464352
8 | 14 | 53 | 12.36667 | 14 | 2.106485
8 | 14 | 53 | 13.25 | 15 | 2.566642
8 | 14 | 53 | 14.13333 | 16 | 2.3064
8 | 14 | 53 | 15.01667 | 17 | 2.00429
8 | 14 | 53 | 15.9 | 18 | 2.362079
8 | 14 | 53 | 16.78333 | 19 | 2.408857
8 | 14 | 53 | 17.66667 | 20 | 2.101493
8 | 14 | 53 | 18.55 | 21 | 1.847509
8 | 14 | 53 | 19.43333 | 22 | 2.922516
8 | 14 | 53 | 20.31667 | 23 | 2.8201
8 | 14 | 53 | 21.2 | 24 | 2.668946
8 | 14 | 53 | 22.08333 | 25 | 2.3064
8 | 14 | 53 | 22.96667 | 26 | 2.208705
8 | 14 | 53 | 23.85 | 27 | 2.72348
8 | 14 | 53 | 24.73333 | 28 | 2.973726
8 | 14 | 53 | 25.61667 | 29 | 2.310949
8 | 14 | 53 | 26.5 | 30 | 2.205731
8 | 14 | 53 | 27.38333 | 31 | 2.574813
8 | 14 | 53 | 28.26667 | 32 | 2.103366
8 | 14 | 53 | 29.15 | 33 | 2.460087
8 | 14 | 53 | 30.03333 | 34 | 1.898673
8 | 14 | 53 | 30.91667 | 35 | 2.103366
8 | 14 | 53 | 31.8 | 36 | 2.922516
8 | 14 | 53 | 32.68333 | 37 | 3.281005
8 | 14 | 53 | 33.56667 | 38 | 2.212862
8 | 14 | 53 | 34.45 | 39 | 2.672387
8 | 14 | 53 | 35.33333 | 40 | 2.256918
8 | 14 | 53 | 36.21667 | 41 | 2.256918
8 | 14 | 53 | 37.1 | 42 | 2.205731
8 | 14 | 53 | 37.98333 | 43 | 2.255172
8 | 14 | 53 | 38.86667 | 44 | 2.052188
8 | 14 | 53 | 39.75 | 45 | 2.203945
8 | 14 | 53 | 40.63333 | 46 | 1.949841
8 | 14 | 53 | 41.51667 | 47 | 2.001013
8 | 14 | 53 | 42.4 | 48 | 2.103366
8 | 14 | 53 | 43.28333 | 49 | 2.314922
8 | 14 | 53 | 44.16667 | 50 | 2.212862
8 | 14 | 53 | 45.05 | 51 | 2.871308
8 | 14 | 53 | 45.93333 | 52 | 2.106485
8 | 14 | 53 | 46.81667 | 53 | 2.157592
8 | 14 | 53 | 47.7 | 54 | 2.410492
8 | 14 | 53 | 48.58333 | 55 | 4.004977
8 | 15 | 47 | 0.7833333 | 1 | 1.9
8 | 15 | 47 | 1.566667 | 2 | 2.218304
8 | 15 | 47 | 2.35 | 3 | 2.311609
8 | 15 | 47 | 3.133333 | 4 | 3.12313
8 | 15 | 47 | 3.916667 | 5 | 2.308515
8 | 15 | 47 | 4.7 | 6 | 1.906437
8 | 15 | 47 | 5.483333 | 7 | 2.037924
8 | 15 | 47 | 6.266667 | 8 | 2.083013
8 | 15 | 47 | 7.05 | 9 | 1.992839
8 | 15 | 47 | 7.833333 | 10 | 1.771534
8 | 15 | 47 | 8.616667 | 11 | 2.259796
8 | 15 | 47 | 9.4 | 12 | 1.767495
8 | 15 | 47 | 10.18333 | 13 | 1.853214
8 | 15 | 47 | 10.96667 | 14 | 2.131461
8 | 15 | 47 | 11.75 | 15 | 1.681657
8 | 15 | 47 | 12.53333 | 16 | 2.176489
8 | 15 | 47 | 13.31667 | 17 | 1.857615
8 | 15 | 47 | 14.1 | 18 | 1.771534
8 | 15 | 47 | 14.88333 | 19 | 1.771534
8 | 15 | 47 | 15.66667 | 20 | 1.812552
8 | 15 | 47 | 16.45 | 21 | 1.947759
8 | 15 | 47 | 17.23333 | 22 | 1.857615
8 | 15 | 47 | 18.01667 | 23 | 2.176489
8 | 15 | 47 | 18.8 | 24 | 1.961861
8 | 15 | 47 | 19.58333 | 25 | 2.395332
8 | 15 | 47 | 20.36667 | 26 | 1.861459
8 | 15 | 47 | 21.15 | 27 | 1.767495
8 | 15 | 47 | 21.93333 | 28 | 0.9982111
8 | 15 | 47 | 22.71667 | 29 | 2.125706
8 | 15 | 47 | 23.5 | 30 | 2.131461
8 | 15 | 47 | 24.28333 | 31 | 2.128106
8 | 15 | 47 | 25.06667 | 32 | 2.173203
8 | 15 | 47 | 25.85 | 33 | 2.627065
8 | 15 | 47 | 26.63333 | 34 | 2.131461
8 | 15 | 47 | 27.41667 | 35 | 2.218304
8 | 15 | 47 | 28.2 | 36 | 2.131461
8 | 15 | 47 | 28.98333 | 37 | 1.996422
8 | 15 | 47 | 29.76667 | 38 | 1.542323
8 | 15 | 47 | 30.55 | 39 | 0.7452413
8 | 15 | 47 | 31.33333 | 40 | 2.086441
8 | 15 | 47 | 32.11667 | 41 | 1.947759
8 | 15 | 47 | 32.9 | 42 | 2.041428
8 | 15 | 47 | 33.68333 | 43 | 2.990881
8 | 15 | 47 | 34.46667 | 44 | 2.401716
8 | 15 | 47 | 35.25 | 45 | 2.266563
8 | 15 | 47 | 36.03333 | 46 | 2.041428
8 | 15 | 47 | 36.81667 | 47 | 2.035417
8 | 15 | 47 | 37.6 | 48 | 2.225655
8 | 15 | 47 | 38.38333 | 49 | 1.591836
8 | 15 | 47 | 39.16667 | 50 | 2.086441
8 | 15 | 47 | 39.95 | 51 | 2.176489
8 | 15 | 47 | 40.73333 | 52 | 1.457233
8 | 15 | 47 | 41.51667 | 53 | 1.767495
8 | 15 | 47 | 42.3 | 54 | 2.491843
8 | 15 | 47 | 43.08333 | 55 | 1.674356
8 | 15 | 47 | 43.86667 | 56 | 2.169441
8 | 15 | 47 | 44.65 | 57 | 1.681657
8 | 15 | 47 | 45.43333 | 58 | 1.861459
8 | 15 | 47 | 46.21667 | 59 | 1.816491
8 | 15 | 47 | 47 | 60 | 1.996422
8 | 15 | 47 | 47.78333 | 61 | 1.951425
8 | 15 | 47 | 48.56667 | 62 | 2.045924
8 | 15 | 47 | 49.35 | 63 | 2.488973
8 | 15 | 50 | 0.8333333 | 1 | 1.8
8 | 15 | 50 | 1.666667 | 2 | 2.193708
8 | 15 | 50 | 2.5 | 3 | 2.227495
8 | 15 | 50 | 3.333333 | 4 | 2.36952
8 | 15 | 50 | 4.166667 | 5 | 2.082587
8 | 15 | 50 | 5 | 6 | 2.729411
8 | 15 | 50 | 5.833333 | 7 | 2.693554
8 | 15 | 50 | 6.666667 | 8 | 2.802735
8 | 15 | 50 | 7.5 | 9 | 2.335031
8 | 15 | 50 | 8.333333 | 10 | 2.657697
8 | 15 | 50 | 9.166667 | 11 | 1.830505
8 | 15 | 50 | 10 | 12 | 1.508893
8 | 15 | 50 | 10.83333 | 13 | 1.401368
8 | 15 | 50 | 11.66667 | 14 | 1.471737
8 | 15 | 50 | 12.5 | 15 | 1.403663
8 | 15 | 50 | 13.33333 | 16 | 1.401368
8 | 15 | 50 | 14.16667 | 17 | 1.764231
8 | 15 | 50 | 15 | 18 | 1.907333
8 | 15 | 50 | 15.83333 | 19 | 1.878419
8 | 15 | 50 | 16.66667 | 20 | 1.797494
8 | 15 | 50 | 17.5 | 21 | 1.475233
8 | 15 | 50 | 18.33333 | 22 | 2.154317
8 | 15 | 50 | 19.16667 | 23 | 1.871551
8 | 15 | 50 | 20 | 24 | 1.546821
8 | 15 | 50 | 20.83333 | 25 | 1.304273
8 | 15 | 50 | 21.66667 | 26 | 0.2269589
8 | 15 | 50 | 22.5 | 27 | 0.8679508
8 | 15 | 50 | 23.33333 | 28 | 1.4822
8 | 15 | 50 | 24.16667 | 29 | 1.478285
8 | 15 | 50 | 25 | 30 | 1.329696
8 | 15 | 50 | 25.83333 | 31 | 1.618425
8 | 15 | 50 | 26.66667 | 32 | 1.546821
8 | 15 | 50 | 27.5 | 33 | 1.867418
8 | 15 | 50 | 28.33333 | 34 | 1.902262
8 | 15 | 50 | 29.16667 | 35 | 1.688138
8 | 15 | 50 | 30 | 36 | 1.621208
8 | 15 | 50 | 30.83333 | 37 | 1.761675
8 | 15 | 50 | 31.66667 | 38 | 1.401368
8 | 15 | 50 | 32.5 | 39 | 1.332115
8 | 15 | 50 | 33.33333 | 40 | 2.010861
8 | 15 | 50 | 34.16667 | 41 | 1.437207
8 | 15 | 50 | 35 | 42 | 1.579363
8 | 15 | 50 | 35.83333 | 43 | 1.690044
8 | 15 | 50 | 36.66667 | 44 | 1.335494
8 | 15 | 50 | 37.5 | 45 | 1.731817
8 | 15 | 50 | 38.33333 | 46 | 1.940797
8 | 15 | 50 | 39.16667 | 47 | 2.046724
8 | 15 | 50 | 40 | 48 | 1.621208
8 | 15 | 50 | 40.83333 | 49 | 1.759846
8 | 15 | 50 | 41.66667 | 50 | 1.580586
8 | 15 | 50 | 42.5 | 51 | 1.616435
8 | 15 | 50 | 43.33333 | 52 | 1.621208
8 | 15 | 50 | 44.16667 | 53 | 1.621208
8 | 15 | 50 | 45 | 54 | 1.97402
8 | 15 | 50 | 45.83333 | 55 | 1.615239
8 | 15 | 50 | 46.66667 | 56 | 1.192884
8 | 15 | 50 | 47.5 | 57 | 0.8377519
8 | 15 | 50 | 48.33333 | 58 | 0.6967675
8 | 15 | 50 | 49.16667 | 59 | 0.90357
8 | 15 | 50 | 50 | 60 | 1.117643
8 | 15 | 50 | 50.83333 | 61 | 1.399989
8 | 15 | 53 | 0.8833333 | 1 | 1.9
8 | 15 | 53 | 1.766667 | 2 | 2.434646
8 | 15 | 53 | 2.65 | 3 | 2.825705
8 | 15 | 53 | 3.533333 | 4 | 2.933801
8 | 15 | 53 | 4.416667 | 5 | 2.874295
8 | 15 | 53 | 5.3 | 6 | 2.96949
8 | 15 | 53 | 6.183333 | 7 | 3.309904
8 | 15 | 53 | 7.066667 | 8 | 2.534216
8 | 15 | 53 | 7.95 | 9 | 3.651969
8 | 15 | 53 | 8.833333 | 10 | 2.783928
8 | 15 | 53 | 9.716667 | 11 | 2.783928
8 | 15 | 53 | 10.6 | 12 | 2.291392
8 | 15 | 53 | 11.48333 | 13 | 2.391977
8 | 15 | 53 | 12.36667 | 14 | 2.097208
8 | 15 | 53 | 13.25 | 15 | 2.194291
8 | 15 | 53 | 14.13333 | 16 | 2.191592
8 | 15 | 53 | 15.01667 | 17 | 2.287256
8 | 15 | 53 | 15.9 | 18 | 1.816561
8 | 15 | 53 | 16.78333 | 19 | 1.802827
8 | 15 | 53 | 17.66667 | 20 | 1.754245
8 | 15 | 53 | 18.55 | 21 | 1.951626
8 | 15 | 53 | 19.43333 | 22 | 2.337419
8 | 15 | 53 | 20.31667 | 23 | 1.951626
8 | 15 | 53 | 21.2 | 24 | 1.810688
8 | 15 | 53 | 22.08333 | 25 | 2.004286
8 | 15 | 53 | 22.96667 | 26 | 2.396426
8 | 15 | 53 | 23.85 | 27 | 1.431784
8 | 15 | 53 | 24.73333 | 28 | 1.268741
8 | 15 | 53 | 25.61667 | 29 | 2.437076
8 | 15 | 53 | 26.5 | 30 | 2.242839
8 | 15 | 53 | 27.38333 | 31 | 2.631368
8 | 15 | 53 | 28.26667 | 32 | 2.687006
8 | 15 | 53 | 29.15 | 33 | 2.288808
8 | 15 | 53 | 30.03333 | 34 | 1.810688
8 | 15 | 53 | 30.91667 | 35 | 1.660664
8 | 15 | 53 | 31.8 | 36 | 1.612203
8 | 15 | 53 | 32.68333 | 37 | 1.854605
8 | 15 | 53 | 33.56667 | 38 | 1.802827
8 | 15 | 53 | 34.45 | 39 | 2.094384
8 | 15 | 53 | 35.33333 | 40 | 1.851412
8 | 15 | 53 | 36.21667 | 41 | 2.291392
8 | 15 | 53 | 37.1 | 42 | 1.907461
8 | 15 | 53 | 37.98333 | 43 | 2.000148
8 | 15 | 53 | 38.86667 | 44 | 2.440473
8 | 15 | 53 | 39.75 | 45 | 2.048675
8 | 15 | 53 | 40.63333 | 46 | 2.638555
8 | 15 | 53 | 41.51667 | 47 | 1.903112
8 | 15 | 53 | 42.4 | 48 | 1.660664
8 | 15 | 53 | 43.28333 | 49 | 2.048675
8 | 15 | 53 | 44.16667 | 50 | 2.434646
8 | 15 | 53 | 45.05 | 51 | 1.370109
8 | 15 | 53 | 45.93333 | 52 | 1.612203
8 | 15 | 53 | 46.81667 | 53 | 1.705668
8 | 15 | 53 | 47.7 | 54 | 2.004286
8 | 15 | 53 | 48.58333 | 55 | 1.913037