## Sheet1
Time (s) | Height (mm) | Voltage (V) | Current (A) | Average Height (mm)
1 | 2.026833 | 7.007617 | 14.50457 | 2.179175
2 | 1.84829 | 7.016544 | 14.50993 | 2.179175
3 | 2.21474 | 6.998222 | 14.49893 | 2.179175
4 | 2.508657 | 6.983526 | 14.49012 | 2.179175
5 | 2.024936 | 7.007712 | 14.50463 | 2.179175
6 | 1.714526 | 7.023232 | 14.51394 | 2.179175
7 | 1.888476 | 7.014535 | 14.50872 | 2.179175
8 | 1.913661 | 7.013276 | 14.50797 | 2.179175
9 | 2.036465 | 7.007136 | 14.50428 | 2.179175
10 | 1.903614 | 7.013778 | 14.50827 | 2.179175
11 | 2.317077 | 6.993105 | 14.49586 | 2.179175
12 | 2.495109 | 6.984203 | 14.49052 | 2.179175
13 | 2.396534 | 6.989132 | 14.49348 | 2.179175
14 | 2.618962 | 6.978011 | 14.48681 | 2.179175
15 | 2.497943 | 6.984062 | 14.49044 | 2.179175
16 | 2.224559 | 6.997731 | 14.49864 | 2.179175
17 | 2.196539 | 6.999132 | 14.49948 | 2.179175
18 | 1.995495 | 7.009184 | 14.50551 | 2.179175
19 | 2.326164 | 6.992651 | 14.49559 | 2.179175
20 | 2.187518 | 6.999583 | 14.49975 | 2.179175
21 | 2.081913 | 7.004863 | 14.50292 | 2.179175
22 | 1.967756 | 7.010571 | 14.50634 | 2.179175
23 | 2.478951 | 6.985011 | 14.49101 | 2.179175
24 | 2.343801 | 6.991769 | 14.49506 | 2.179175
25 | 2.171268 | 7.000395 | 14.50024 | 2.179175
26 | 2.057788 | 7.006069 | 14.50364 | 2.179175
27 | 2.255321 | 6.996193 | 14.49772 | 2.179175
28 | 2.315662 | 6.993176 | 14.49591 | 2.179175
29 | 2.357322 | 6.991093 | 14.49466 | 2.179175
30 | 2.38061 | 6.989928 | 14.49396 | 2.179175
31 | 3.033098 | 6.957304 | 14.47438 | 2.179175
32 | 2.683171 | 6.9748 | 14.48488 | 2.179175
33 | 2.34983 | 6.991467 | 14.49488 | 2.179175
34 | 2.063794 | 7.005769 | 14.50346 | 2.179175
35 | 2.220869 | 6.997915 | 14.49875 | 2.179175
36 | 2.589115 | 6.979503 | 14.4877 | 2.179175
37 | 2.428311 | 6.987543 | 14.49253 | 2.179175
38 | 2.147745 | 7.001572 | 14.50094 | 2.179175
39 | 1.931194 | 7.012399 | 14.50744 | 2.179175
40 | 2.208906 | 6.998513 | 14.49911 | 2.179175
41 | 2.43935 | 6.986991 | 14.49219 | 2.179175
42 | 2.45531 | 6.986193 | 14.49172 | 2.179175
43 | 2.231239 | 6.997397 | 14.49844 | 2.179175
44 | 2.167341 | 7.000592 | 14.50036 | 2.179175
45 | 2.187311 | 6.999593 | 14.49976 | 2.179175
46 | 2.233567 | 6.99728 | 14.49837 | 2.179175
47 | 2.497303 | 6.984094 | 14.49046 | 2.179175
48 | 2.35809 | 6.991054 | 14.49463 | 2.179175
49 | 2.474197 | 6.985249 | 14.49115 | 2.179175
50 | 2.38224 | 6.989847 | 14.49391 | 2.179175
51 | 2.3008 | 6.993919 | 14.49635 | 2.179175
52 | 2.433617 | 6.987278 | 14.49237 | 2.179175
53 | 2.06727 | 7.005595 | 14.50336 | 2.179175
54 | 1.952964 | 7.011311 | 14.50679 | 2.179175
55 | 1.836501 | 7.017134 | 14.51028 | 2.179175
56 | 1.772289 | 7.020344 | 14.51221 | 2.179175
57 | 1.883643 | 7.014777 | 14.50887 | 2.179175
58 | 2.593263 | 6.979296 | 14.48758 | 2.179175
59 | 2.289852 | 6.994466 | 14.49668 | 2.179175
60 | 2.435919 | 6.987163 | 14.4923 | 2.179175
61 | 2.026442 | 7.007637 | 14.50458 | 2.179175
62 | 1.913077 | 7.013305 | 14.50798 | 2.179175
63 | 2.059144 | 7.006002 | 14.5036 | 2.179175
64 | 2.321038 | 6.992907 | 14.49574 | 2.179175
65 | 2.471683 | 6.985375 | 14.49122 | 2.179175
66 | 2.562178 | 6.98085 | 14.48851 | 2.179175
67 | 2.365375 | 6.99069 | 14.49441 | 2.179175
68 | 2.167727 | 7.000572 | 14.50034 | 2.179175
69 | 2.38797 | 6.98956 | 14.49374 | 2.179175
70 | 2.273395 | 6.995289 | 14.49717 | 2.179175
71 | 1.9669 | 7.010614 | 14.50637 | 2.179175
72 | 1.741801 | 7.021869 | 14.51312 | 2.179175
73 | 1.641018 | 7.026908 | 14.51614 | 2.179175
74 | 2.082194 | 7.004849 | 14.50291 | 2.179175
75 | 2.163292 | 7.000794 | 14.50048 | 2.179175
76 | 2.401457 | 6.988886 | 14.49333 | 2.179175
77 | 2.238449 | 6.997036 | 14.49822 | 2.179175
78 | 2.166678 | 7.000625 | 14.50037 | 2.179175
79 | 2.378397 | 6.990039 | 14.49402 | 2.179175
80 | 2.244522 | 6.996733 | 14.49804 | 2.179175
81 | 2.292748 | 6.994321 | 14.49659 | 2.179175
82 | 2.118465 | 7.003036 | 14.50182 | 2.179175
83 | 2.018539 | 7.008032 | 14.50482 | 2.179175
84 | 1.90147 | 7.013885 | 14.50833 | 2.179175
85 | 1.745026 | 7.021707 | 14.51302 | 2.179175
86 | 2.097497 | 7.004084 | 14.50245 | 2.179175
87 | 2.018399 | 7.008039 | 14.50482 | 2.179175
88 | 2.057888 | 7.006064 | 14.50364 | 2.179175
89 | 2.280882 | 6.994915 | 14.49695 | 2.179175
90 | 2.356266 | 6.991145 | 14.49469 | 2.179175
91 | 2.468389 | 6.985539 | 14.49132 | 2.179175
92 | 2.346967 | 6.99161 | 14.49497 | 2.179175
93 | 2.177138 | 7.000102 | 14.50006 | 2.179175
94 | 2.050131 | 7.006452 | 14.50387 | 2.179175
95 | 1.756372 | 7.02114 | 14.51268 | 2.179175
96 | 1.5384 | 7.032039 | 14.51922 | 2.179175
97 | 1.424669 | 7.037725 | 14.52264 | 2.179175
98 | 1.429553 | 7.037481 | 14.52249 | 2.179175
99 | 2.001775 | 7.00887 | 14.50532 | 2.179175
100 | 1.869614 | 7.015478 | 14.50929 | 2.179175